## 导出摘要
此文稿由 Numbers 表格导出。所有表格均已转换为 Excel 工作表。每张 Numbers 工作表上的所有其他对象都已放置在单独的工作表中。请注意其中的公式计算可能与 Excel 不同。
Numbers 工作表名称 | Numbers 表格名称 | Excel 工作表名称
MDIP2727-p8d
| MSFM1111-W3e | MDIP2727-p8d - MSFM1111-W3e
| Lid | MDIP2727-p8d - Lid

## MDIP2727-p8d
MDIP2727-p8d |  |  |  |  | Крышка
| Покрытие | Проводник | Изоляторы | Сварное колицо | Материал | 4J42
Материал | #10 CRS | Медный сердечник 4J50 | Elan #13 | Ag72Cu28 | Отделка | Ni: 1.3～11.43μm
Гальванизация | Ni: 1.3～11.43μm | Ni: 1.3～11.43μm; Au≥1.3μm |  |  | Диаметр | L: 27.13mm±0.1,W: 27.13mm±0.1,H:0.25mm±0.05
Размер | L:27..23mm W:27.23mm H:8.2mm
Сопротивление изоляции | ≥1× 1010 Ω (500V DC)
Герметичность | ≤ 1 x 10-3 Pa * cm3 /s
Внимание | Неуказанные допуски составляют ±0,2 мм