## TO-46-016-0.25 - TO-46-016-0.25
TO-46-016-0.25
| База | Проводник | Изолятор
Материал | 4J42 | 4J29 | BH-A/K
Гальванизация | Ni:1.3～8.9μm， Au:≥0.3μm
Сопротивление изоляции | ≥1× 1010Ω (500V DC)
Герметичность | ≤ 1 x 10-3 Pa * cm3 /s